## origin
文物采样点 | 文物编号 | 二氧化硅(SiO2) | 氧化钠(Na2O) | 氧化钾(K2O) | 氧化钙(CaO) | 氧化镁(MgO) | 氧化铝(Al2O3) | 氧化铁(Fe2O3) | 氧化铜(CuO) | 氧化铅(PbO) | 氧化钡(BaO) | 五氧化二磷(P2O5) | 氧化锶(SrO) | 氧化锡(SnO2) | 二氧化硫(SO2) | 成分比例累加和 | 表面风化 | 类型
01 | 1 | 69.33 | 0 | 9.99 | 6.32 | 0.87 | 3.93 | 1.74 | 3.87 | 0 | 0 | 1.17 | 0 | 0 | 0.39 | 97.61 | 0 | 1
02 | 2 | 36.28 | 0 | 1.05 | 2.34 | 1.18 | 5.73 | 1.86 | 0.26 | 47.43 | 0 | 3.57 | 0.19 | 0 | 0 | 99.89 | 1 | 0
03部位1 | 3 | 87.05 | 0 | 5.19 | 2.01 | 0 | 4.06 | 0 | 0.78 | 0.25 | 0 | 0.66 | 0 | 0 | 0 | 100 | 0 | 1
03部位2 | 3 | 61.71 | 0 | 12.37 | 5.87 | 1.11 | 5.5 | 2.16 | 5.09 | 1.41 | 2.86 | 0.7 | 0.1 | 0 | 0 | 98.88 | 0 | 1
04 | 4 | 65.88 | 0 | 9.67 | 7.12 | 1.56 | 6.44 | 2.06 | 2.18 | 0 | 0 | 0.79 | 0 | 0 | 0.36 | 96.06 | 0 | 1
05 | 5 | 61.58 | 0 | 10.95 | 7.35 | 1.77 | 7.5 | 2.62 | 3.27 | 0 | 0 | 0.94 | 0.06 | 0 | 0.47 | 96.51 | 0 | 1
06部位1 | 6 | 67.65 | 0 | 7.37 | 0 | 1.98 | 11.15 | 2.39 | 2.51 | 0.2 | 1.38 | 4.18 | 0.11 | 0 | 0 | 98.92 | 0 | 1
06部位2 | 6 | 59.81 | 0 | 7.68 | 5.41 | 1.73 | 10.05 | 6.04 | 2.18 | 0.35 | 0.97 | 4.5 | 0.12 | 0 | 0 | 98.84 | 0 | 1
07 | 7 | 92.63 | 0 | 0 | 1.07 | 0 | 1.98 | 0.17 | 3.24 | 0 | 0 | 0.61 | 0 | 0 | 0 | 99.7 | 1 | 1
08 | 8 | 20.14 | 0 | 0 | 1.48 | 0 | 1.34 | 0 | 10.41 | 28.68 | 31.23 | 3.59 | 0.37 | 0 | 2.58 | 99.82 | 1 | 0
08严重风化点 | 8 | 4.61 | 0 | 0 | 3.19 | 0 | 1.11 | 0 | 3.14 | 32.45 | 30.62 | 7.56 | 0.53 | 0 | 15.03 | 98.24 | 1 | 0
09 | 9 | 95.02 | 0 | 0.59 | 0.62 | 0 | 1.32 | 0.32 | 1.55 | 0 | 0 | 0.35 | 0 | 0 | 0 | 99.77 | 1 | 1
10 | 10 | 96.77 | 0 | 0.92 | 0.21 | 0 | 0.81 | 0.26 | 0.84 | 0 | 0 | 0 | 0 | 0 | 0 | 99.81 | 1 | 1
11 | 11 | 33.59 | 0 | 0.21 | 3.51 | 0.71 | 2.69 | 0 | 4.93 | 25.39 | 14.61 | 9.38 | 0.37 | 0 | 0 | 95.39 | 1 | 0
12 | 12 | 94.29 | 0 | 1.01 | 0.72 | 0 | 1.46 | 0.29 | 1.65 | 0 | 0 | 0.15 | 0 | 0 | 0 | 99.57 | 1 | 1
13 | 13 | 59.01 | 2.86 | 12.53 | 8.7 | 0 | 6.16 | 2.88 | 4.73 | 0 | 0 | 1.27 | 0 | 0 | 0 | 98.14 | 0 | 1
14 | 14 | 62.47 | 3.38 | 12.28 | 8.23 | 0.66 | 9.23 | 0.5 | 0.47 | 1.62 | 0 | 0.16 | 0 | 0 | 0 | 99 | 0 | 1
16 | 16 | 65.18 | 2.1 | 14.52 | 8.27 | 0.52 | 6.18 | 0.42 | 1.07 | 0.11 | 0 | 0 | 0.04 | 0 | 0 | 98.41 | 0 | 1
18 | 18 | 79.46 | 0 | 9.42 | 0 | 1.53 | 3.05 | 0 | 0 | 0 | 0 | 1.36 | 0.07 | 2.36 | 0 | 97.25 | 0 | 1
19 | 19 | 29.64 | 0 | 0 | 2.93 | 0.59 | 3.57 | 1.33 | 3.51 | 42.82 | 5.35 | 8.83 | 0.19 | 0 | 0 | 98.76 | 1 | 0
20 | 20 | 37.36 | 0 | 0.71 | 0 | 0 | 5.45 | 1.51 | 4.78 | 9.3 | 23.55 | 5.75 | 0 | 0 | 0 | 88.41 | 0 | 0
21 | 21 | 76.68 | 0 | 0 | 4.71 | 1.22 | 6.19 | 2.37 | 3.28 | 1 | 1.97 | 1.1 | 0 | 0 | 0 | 98.52 | 0 | 1
22 | 22 | 92.35 | 0 | 0.74 | 1.66 | 0.64 | 3.5 | 0.35 | 0.55 | 0 | 0 | 0.21 | 0 | 0 | 0 | 100 | 1 | 1
23未风化点 | 23 | 53.79 | 7.92 | 0 | 0.5 | 0.71 | 1.42 | 0 | 2.99 | 16.98 | 11.86 | 0 | 0.33 | 0 | 0 | 96.5 | 1 | 0
24 | 24 | 31.94 | 0 | 0 | 0.47 | 0 | 1.59 | 0 | 8.46 | 29.14 | 26.23 | 0.14 | 0.91 | 0 | 0 | 98.88 | 0 | 0
25未风化点 | 25 | 50.61 | 2.31 | 0 | 0.63 | 0 | 1.9 | 1.55 | 1.12 | 31.9 | 6.65 | 0.19 | 0.2 | 0 | 0 | 97.06 | 1 | 0
26 | 26 | 19.79 | 0 | 0 | 1.44 | 0 | 0.7 | 0 | 10.57 | 29.53 | 32.25 | 3.13 | 0.45 | 0 | 1.96 | 99.82 | 1 | 0
26严重风化点 | 26 | 3.72 | 0 | 0.4 | 3.01 | 0 | 1.18 | 0 | 3.6 | 29.92 | 35.45 | 6.04 | 0.62 | 0 | 15.95 | 99.89 | 1 | 0
27 | 27 | 92.72 | 0 | 0 | 0.94 | 0.54 | 2.51 | 0.2 | 1.54 | 0 | 0 | 0.36 | 0 | 0 | 0 | 98.81 | 1 | 1
28未风化点 | 28 | 68.08 | 0 | 0.26 | 1.34 | 1 | 4.7 | 0.41 | 0.33 | 17.14 | 4.04 | 1.04 | 0.12 | 0.23 | 0 | 98.69 | 1 | 0
29未风化点 | 29 | 63.3 | 0.92 | 0.3 | 2.98 | 1.49 | 14.34 | 0.81 | 0.74 | 12.31 | 2.03 | 0.41 | 0.25 | 0 | 0 | 99.88 | 1 | 0
30部位1 | 30 | 34.34 | 0 | 1.41 | 4.49 | 0.98 | 4.35 | 2.12 | 0 | 39.22 | 10.29 | 0 | 0.35 | 0.4 | 0 | 97.95 | 0 | 0
30部位2 | 30 | 36.93 | 0 | 0 | 4.24 | 0.51 | 3.86 | 2.74 | 0 | 37.74 | 10.35 | 1.41 | 0.48 | 0.44 | 0 | 98.7 | 0 | 0
31 | 31 | 65.91 | 0 | 0 | 1.6 | 0.89 | 3.11 | 4.59 | 0.44 | 16.55 | 3.42 | 1.62 | 0.3 | 0 | 0 | 98.43 | 0 | 0
32 | 32 | 69.71 | 0 | 0.21 | 0.46 | 0 | 2.36 | 1 | 0.11 | 19.76 | 4.88 | 0.17 | 0 | 0 | 0 | 98.66 | 0 | 0
33 | 33 | 75.51 | 0 | 0.15 | 0.64 | 1 | 2.35 | 0 | 0.47 | 16.16 | 3.55 | 0.13 | 0 | 0 | 0 | 99.96 | 0 | 0
34 | 34 | 35.78 | 0 | 0.25 | 0.78 | 0 | 1.62 | 0.47 | 1.51 | 46.55 | 10 | 0.34 | 0.22 | 0 | 0 | 97.52 | 1 | 0
35 | 35 | 65.91 | 0 | 0 | 0.38 | 0 | 1.44 | 0.17 | 0.16 | 22.05 | 5.68 | 0.42 | 0 | 0 | 0 | 96.21 | 0 | 0
36 | 36 | 39.57 | 2.22 | 0.14 | 0.37 | 0 | 1.6 | 0.32 | 0.68 | 41.61 | 10.83 | 0.07 | 0.22 | 0 | 0 | 97.63 | 1 | 0
37 | 37 | 60.12 | 0 | 0.23 | 0.89 | 0 | 2.72 | 0 | 3.01 | 17.24 | 10.34 | 1.46 | 0.31 | 0 | 3.66 | 99.98 | 0 | 0
38 | 38 | 32.93 | 1.38 | 0 | 0.68 | 0 | 2.57 | 0.29 | 0.73 | 49.31 | 9.79 | 0.48 | 0.41 | 0 | 0 | 98.57 | 1 | 0
39 | 39 | 26.25 | 0 | 0 | 1.11 | 0 | 0.5 | 0 | 0.88 | 61.03 | 7.22 | 1.16 | 0.61 | 0 | 0 | 98.76 | 1 | 0
40 | 40 | 16.71 | 0 | 0 | 1.87 | 0 | 0.45 | 0.19 | 0 | 70.21 | 6.69 | 1.77 | 0.68 | 0 | 0 | 98.57 | 1 | 0
41 | 41 | 18.46 | 0 | 0.44 | 4.96 | 2.73 | 3.33 | 1.79 | 0.19 | 44.12 | 9.76 | 7.46 | 0.47 | 0 | 0 | 93.71 | 1 | 0
42未风化点1 | 42 | 51.26 | 5.74 | 0.15 | 0.79 | 1.09 | 3.53 | 0 | 2.67 | 21.88 | 10.47 | 0.08 | 0.35 | 0 | 0 | 98.01 | 1 | 0
42未风化点2 | 42 | 51.33 | 5.68 | 0.35 | 0 | 1.16 | 5.66 | 0 | 2.72 | 20.12 | 10.88 | 0 | 0 | 0 | 0 | 97.9 | 1 | 0
43部位1 | 43 | 12.41 | 0 | 0 | 5.24 | 0.89 | 2.25 | 0.76 | 5.35 | 59.85 | 7.29 | 0 | 0.64 | 0 | 0 | 94.68 | 1 | 0
43部位2 | 43 | 21.7 | 0 | 0 | 6.4 | 0.95 | 3.41 | 1.39 | 1.51 | 44.75 | 3.26 | 12.83 | 0.47 | 0 | 0 | 96.67 | 1 | 0
44未风化点 | 44 | 60.74 | 3.06 | 0.2 | 2.14 | 0 | 12.69 | 0.77 | 0.43 | 13.61 | 5.22 | 0 | 0.26 | 0 | 0 | 99.12 | 1 | 0
45 | 45 | 61.28 | 2.66 | 0.11 | 0.84 | 0.74 | 5 | 0 | 0.53 | 15.99 | 10.96 | 0 | 0.23 | 0 | 0 | 98.34 | 0 | 0
46 | 46 | 55.21 | 0 | 0.25 | 0 | 1.67 | 4.79 | 0 | 0.77 | 25.25 | 10.06 | 0.2 | 0.43 | 0 | 0 | 98.63 | 0 | 0
47 | 47 | 51.54 | 4.66 | 0.29 | 0.87 | 0.61 | 3.06 | 0 | 0.65 | 25.4 | 9.23 | 0.1 | 0.85 | 0 | 0 | 97.26 | 0 | 0
48 | 48 | 53.33 | 0.8 | 0.32 | 2.82 | 1.54 | 13.65 | 1.03 | 0 | 15.71 | 7.31 | 1.1 | 0.25 | 1.31 | 0 | 99.17 | 1 | 0
49 | 49 | 28.79 | 0 | 0 | 4.58 | 1.47 | 5.38 | 2.74 | 0.7 | 34.18 | 6.1 | 11.1 | 0.46 | 0 | 0 | 95.5 | 1 | 0
49未风化点 | 49 | 54.61 | 0 | 0.3 | 2.08 | 1.2 | 6.5 | 1.27 | 0.45 | 23.02 | 4.19 | 4.32 | 0.3 | 0 | 0 | 98.24 | 1 | 0
50 | 50 | 17.98 | 0 | 0 | 3.19 | 0.47 | 1.87 | 0.33 | 1.13 | 44 | 14.2 | 6.34 | 0.66 | 0 | 0 | 90.17 | 1 | 0
50未风化点 | 50 | 45.02 | 0 | 0 | 3.12 | 0.54 | 4.16 | 0 | 0.7 | 30.61 | 6.22 | 6.34 | 0.23 | 0 | 0 | 96.94 | 1 | 0
51部位1 | 51 | 24.61 | 0 | 0 | 3.58 | 1.19 | 5.25 | 1.19 | 1.37 | 40.24 | 8.94 | 8.1 | 0.39 | 0.47 | 0 | 95.33 | 1 | 0
51部位2 | 51 | 21.35 | 0 | 0 | 5.13 | 1.45 | 2.51 | 0.42 | 0.75 | 51.34 | 0 | 8.75 | 0 | 0 | 0 | 91.7 | 1 | 0
52 | 52 | 25.74 | 1.22 | 0 | 2.27 | 0.55 | 1.16 | 0.23 | 0.7 | 47.42 | 8.64 | 5.71 | 0.44 | 0 | 0 | 94.08 | 1 | 0
53未风化点 | 53 | 63.66 | 3.04 | 0.11 | 0.78 | 1.14 | 6.06 | 0 | 0.54 | 13.66 | 8.99 | 0 | 0.27 | 0 | 0 | 98.25 | 1 | 0
54 | 54 | 22.28 | 0 | 0.32 | 3.19 | 1.28 | 4.15 | 0 | 0.83 | 55.46 | 7.04 | 4.24 | 0.88 | 0 | 0 | 99.67 | 1 | 0
54严重风化点 | 54 | 17.11 | 0 | 0 | 0 | 1.11 | 3.65 | 0 | 1.34 | 58.46 | 0 | 14.13 | 1.12 | 0 | 0 | 96.92 | 1 | 0
55 | 55 | 49.01 | 2.71 | 0 | 1.13 | 0 | 1.45 | 0 | 0.86 | 32.92 | 7.95 | 0.35 | 0 | 0 | 0 | 96.38 | 0 | 0
56 | 56 | 29.15 | 0 | 0 | 1.21 | 0 | 1.85 | 0 | 0.79 | 41.25 | 15.45 | 2.54 | 0 | 0 | 0 | 92.24 | 1 | 0
57 | 57 | 25.42 | 0 | 0 | 1.31 | 0 | 2.18 | 0 | 1.16 | 45.1 | 17.3 | 0 | 0 | 0 | 0 | 92.47 | 1 | 0
58 | 58 | 30.39 | 0 | 0.34 | 3.49 | 0.79 | 3.52 | 0.86 | 3.13 | 39.35 | 7.66 | 8.99 | 0.24 | 0 | 0 | 98.76 | 1 | 0

## standard
文物采样点 | 文物编号 | 二氧化硅(SiO2) | 氧化钠(Na2O) | 氧化钾(K2O) | 氧化钙(CaO) | 氧化镁(MgO) | 氧化铝(Al2O3) | 氧化铁(Fe2O3) | 氧化铜(CuO) | 氧化铅(PbO) | 氧化钡(BaO) | 五氧化二磷(P2O5) | 氧化锶(SrO) | 氧化锡(SnO2) | 二氧化硫(SO2) | 成分比例累加和 | 表面风化 | 类型 | standard
01 | 1 | 71.02756 | 0 | 10.23461 | 6.474746 | 0.8913021 | 4.026227 | 1.782604 | 3.964758 | 0 | 0 | 1.198648 | 0 | 0 | 0.3995492 | 100 | 0 | 1 | 1.024485
02 | 2 | 36.31995 | 0 | 1.051156 | 2.342577 | 1.181299 | 5.73631 | 1.862048 | 0.2602863 | 47.48223 | 0 | 3.573931 | 0.1902092 | 0 | 0 | 100 | 1 | 0 | 1.001101
03部位1 | 3 | 87.05 | 0 | 5.19 | 2.01 | 0 | 4.06 | 0 | 0.78 | 0.25 | 0 | 0.66 | 0 | 0 | 0 | 100 | 0 | 1 | 1
03部位2 | 3 | 62.40898 | 0 | 12.51011 | 5.936489 | 1.122573 | 5.562298 | 2.184466 | 5.147654 | 1.425971 | 2.892395 | 0.7079288 | 0.1011327 | 0 | 0 | 100 | 0 | 1 | 1.011327
04 | 4 | 68.58214 | 0 | 10.06663 | 7.412034 | 1.623985 | 6.704143 | 2.144493 | 2.269415 | 0 | 0 | 0.8224027 | 0 | 0 | 0.3747658 | 100 | 0 | 1 | 1.041016
05 | 5 | 63.80686 | 0 | 11.34597 | 7.615791 | 1.834007 | 7.771215 | 2.714745 | 3.38825 | 0 | 0 | 0.9739923 | 0.06216972 | 0 | 0.4869962 | 100 | 0 | 1 | 1.036162
06部位1 | 6 | 68.3886 | 0 | 7.450465 | 0 | 2.001617 | 11.27173 | 2.416094 | 2.537404 | 0.2021836 | 1.395067 | 4.225637 | 0.111201 | 0 | 0 | 100 | 0 | 1 | 1.010918
06部位2 | 6 | 60.51194 | 0 | 7.770134 | 5.473493 | 1.750304 | 10.16795 | 6.110886 | 2.205585 | 0.3541076 | 0.9813841 | 4.552813 | 0.1214083 | 0 | 0 | 100 | 0 | 1 | 1.011736
07 | 7 | 92.90873 | 0 | 0 | 1.07322 | 0 | 1.985958 | 0.1705115 | 3.249749 | 0 | 0 | 0.6118355 | 0 | 0 | 0 | 100 | 1 | 1 | 1.003009
08 | 8 | 20.17632 | 0 | 0 | 1.482669 | 0 | 1.342416 | 0 | 10.42877 | 28.73172 | 31.28632 | 3.596474 | 0.3706672 | 0 | 2.584652 | 100 | 1 | 0 | 1.001803
08严重风化点 | 8 | 4.69259 | 0 | 0 | 3.24715 | 0 | 1.129886 | 0 | 3.196254 | 33.03135 | 31.16857 | 7.69544 | 0.5394951 | 0 | 15.29927 | 100 | 1 | 0 | 1.017915
09 | 9 | 95.23905 | 0 | 0.5913601 | 0.6214293 | 0 | 1.323043 | 0.3207377 | 1.553573 | 0 | 0 | 0.3508069 | 0 | 0 | 0 | 100 | 1 | 1 | 1.002305
10 | 10 | 96.95421 | 0 | 0.9217513 | 0.2103998 | 0 | 0.8115419 | 0.2604949 | 0.841599 | 0 | 0 | 0 | 0 | 0 | 0 | 100 | 1 | 1 | 1.001904
11 | 11 | 35.21333 | 0 | 0.2201489 | 3.679631 | 0.7443128 | 2.820002 | 0 | 5.168257 | 26.61705 | 15.31607 | 9.833316 | 0.3878813 | 0 | 0 | 100 | 1 | 0 | 1.048328
12 | 12 | 94.6972 | 0 | 1.014362 | 0.7231094 | 0 | 1.466305 | 0.2912524 | 1.657126 | 0 | 0 | 0.1506478 | 0 | 0 | 0 | 100 | 1 | 1 | 1.004319
13 | 13 | 60.12839 | 2.914204 | 12.76748 | 8.864887 | 0 | 6.276748 | 2.934583 | 4.819645 | 0 | 0 | 1.29407 | 0 | 0 | 0 | 100 | 0 | 1 | 1.018953
14 | 14 | 63.10101 | 3.414141 | 12.40404 | 8.313131 | 0.6666667 | 9.323232 | 0.5050505 | 0.4747475 | 1.636364 | 0 | 0.1616162 | 0 | 0 | 0 | 100 | 0 | 1 | 1.010101
16 | 16 | 66.23311 | 2.133929 | 14.7546 | 8.403618 | 0.5284016 | 6.27985 | 0.4267859 | 1.087288 | 0.1117773 | 0 | 0 | 0.04064628 | 0 | 0 | 100 | 0 | 1 | 1.016157
18 | 18 | 81.70694 | 0 | 9.686375 | 0 | 1.573265 | 3.136247 | 0 | 0 | 0 | 0 | 1.398458 | 0.07197943 | 2.426735 | 0 | 100 | 0 | 1 | 1.028278
19 | 19 | 30.01215 | 0 | 0 | 2.966788 | 0.5974079 | 3.614824 | 1.346699 | 3.55407 | 43.35763 | 5.417173 | 8.940867 | 0.1923856 | 0 | 0 | 100 | 1 | 0 | 1.012556
20 | 20 | 42.25766 | 0 | 0.8030766 | 0 | 0 | 6.164461 | 1.707952 | 5.406628 | 10.51917 | 26.63726 | 6.503789 | 0 | 0 | 0 | 100 | 0 | 0 | 1.131094
21 | 21 | 77.83191 | 0 | 0 | 4.780755 | 1.238327 | 6.282988 | 2.405603 | 3.329273 | 1.015022 | 1.999594 | 1.116525 | 0 | 0 | 0 | 100 | 0 | 1 | 1.015022
22 | 22 | 92.35 | 0 | 0.74 | 1.66 | 0.64 | 3.5 | 0.35 | 0.55 | 0 | 0 | 0.21 | 0 | 0 | 0 | 100 | 1 | 1 | 1
23未风化点 | 23 | 55.74093 | 8.207254 | 0 | 0.5181347 | 0.7357513 | 1.471503 | 0 | 3.098446 | 17.59585 | 12.29016 | 0 | 0.3419689 | 0 | 0 | 100 | 1 | 0 | 1.036269
24 | 24 | 32.30178 | 0 | 0 | 0.4753236 | 0 | 1.60801 | 0 | 8.555825 | 29.47006 | 26.5271 | 0.1415858 | 0.9203074 | 0 | 0 | 100 | 0 | 0 | 1.011327
25未风化点 | 25 | 52.143 | 2.379971 | 0 | 0.649083 | 0 | 1.957552 | 1.59695 | 1.153925 | 32.86627 | 6.851432 | 0.1957552 | 0.2060581 | 0 | 0 | 100 | 1 | 0 | 1.030291
26 | 26 | 19.82569 | 0 | 0 | 1.442597 | 0 | 0.7012623 | 0 | 10.58906 | 29.58325 | 32.30815 | 3.135644 | 0.4508115 | 0 | 1.963534 | 100 | 1 | 0 | 1.001803
26严重风化点 | 26 | 3.724097 | 0 | 0.4004405 | 3.013315 | 0 | 1.181299 | 0 | 3.603964 | 29.95295 | 35.48904 | 6.046651 | 0.6206828 | 0 | 15.96756 | 100 | 1 | 0 | 1.001101
27 | 27 | 93.83666 | 0 | 0 | 0.9513207 | 0.5465034 | 2.540229 | 0.2024087 | 1.558547 | 0 | 0 | 0.3643356 | 0 | 0 | 0 | 100 | 1 | 1 | 1.012043
28未风化点 | 28 | 68.98369 | 0 | 0.2634512 | 1.357787 | 1.013274 | 4.762387 | 0.4154423 | 0.3343804 | 17.36751 | 4.093627 | 1.053805 | 0.1215929 | 0.233053 | 0 | 100 | 1 | 0 | 1.013274
29未风化点 | 29 | 63.37605 | 0.9211053 | 0.3003604 | 2.98358 | 1.49179 | 14.35723 | 0.8109732 | 0.7408891 | 12.32479 | 2.032439 | 0.4104926 | 0.2503004 | 0 | 0 | 100 | 1 | 0 | 1.001201
30部位1 | 30 | 35.0587 | 0 | 1.43951 | 4.583971 | 1.00051 | 4.441041 | 2.16437 | 0 | 40.04084 | 10.50536 | 0 | 0.3573252 | 0.4083716 | 0 | 100 | 0 | 0 | 1.020929
30部位2 | 30 | 37.41641 | 0 | 0 | 4.295846 | 0.5167173 | 3.910841 | 2.776089 | 0 | 38.23708 | 10.48632 | 1.428571 | 0.4863222 | 0.4457953 | 0 | 100 | 0 | 0 | 1.013171
31 | 31 | 66.96129 | 0 | 0 | 1.625521 | 0.9041959 | 3.159606 | 4.663212 | 0.4470182 | 16.81398 | 3.47455 | 1.64584 | 0.3047851 | 0 | 0 | 100 | 0 | 0 | 1.01595
32 | 32 | 70.6568 | 0 | 0.2128522 | 0.4662477 | 0 | 2.392054 | 1.013582 | 0.111494 | 20.02838 | 4.94628 | 0.1723089 | 0 | 0 | 0 | 100 | 0 | 0 | 1.013582
33 | 33 | 75.54022 | 0 | 0.15006 | 0.6402561 | 1.0004 | 2.35094 | 0 | 0.4701881 | 16.16647 | 3.551421 | 0.130052 | 0 | 0 | 0 | 100 | 0 | 0 | 1.0004
34 | 34 | 36.68991 | 0 | 0.2563577 | 0.7998359 | 0 | 1.661198 | 0.4819524 | 1.5484 | 47.7338 | 10.25431 | 0.3486464 | 0.2255947 | 0 | 0 | 100 | 1 | 0 | 1.025431
35 | 35 | 68.50639 | 0 | 0 | 0.3949693 | 0 | 1.496726 | 0.1766968 | 0.1663029 | 22.91862 | 5.903752 | 0.4365451 | 0 | 0 | 0 | 100 | 0 | 0 | 1.039393
36 | 36 | 40.53057 | 2.273891 | 0.1433985 | 0.3789819 | 0 | 1.638841 | 0.3277681 | 0.6965072 | 42.6201 | 11.0929 | 0.07169927 | 0.2253406 | 0 | 0 | 100 | 1 | 0 | 1.024275
37 | 37 | 60.13203 | 0 | 0.230046 | 0.890178 | 0 | 2.720544 | 0 | 3.010602 | 17.24345 | 10.34207 | 1.460292 | 0.310062 | 0 | 3.660732 | 100 | 0 | 0 | 1.0002
38 | 38 | 33.40773 | 1.40002 | 0 | 0.6898651 | 0 | 2.607284 | 0.2942072 | 0.7405904 | 50.02536 | 9.932028 | 0.4869636 | 0.4159481 | 0 | 0 | 100 | 1 | 0 | 1.014507
39 | 39 | 26.57959 | 0 | 0 | 1.123937 | 0 | 0.5062778 | 0 | 0.891049 | 61.79627 | 7.310652 | 1.174565 | 0.617659 | 0 | 0 | 100 | 1 | 0 | 1.012556
40 | 40 | 16.95242 | 0 | 0 | 1.897129 | 0 | 0.4565284 | 0.1927564 | 0 | 71.22857 | 6.787055 | 1.795678 | 0.6898651 | 0 | 0 | 100 | 1 | 0 | 1.014507
41 | 41 | 19.69907 | 0 | 0.4695337 | 5.292925 | 2.913243 | 3.553516 | 1.910148 | 0.2027532 | 47.08142 | 10.41511 | 7.96073 | 0.5015473 | 0 | 0 | 100 | 1 | 0 | 1.067122
42未风化点1 | 42 | 52.30079 | 5.856545 | 0.1530456 | 0.8060402 | 1.112131 | 3.601673 | 0 | 2.724212 | 22.32425 | 10.68258 | 0.08162432 | 0.3571064 | 0 | 0 | 100 | 1 | 0 | 1.020304
42未风化点2 | 42 | 52.43105 | 5.801839 | 0.3575077 | 0 | 1.184883 | 5.78141 | 0 | 2.778345 | 20.55158 | 11.11338 | 0 | 0 | 0 | 0 | 100 | 1 | 0 | 1.02145
43部位1 | 43 | 13.10731 | 0 | 0 | 5.534432 | 0.9400084 | 2.376426 | 0.8027038 | 5.650613 | 63.21293 | 7.69962 | 0 | 0.6759611 | 0 | 0 | 100 | 1 | 0 | 1.056189
43部位2 | 43 | 22.4475 | 0 | 0 | 6.620461 | 0.9827247 | 3.527465 | 1.437881 | 1.562015 | 46.29151 | 3.372298 | 13.27196 | 0.4861901 | 0 | 0 | 100 | 1 | 0 | 1.034447
44未风化点 | 44 | 61.27926 | 3.087167 | 0.2017756 | 2.158999 | 0 | 12.80266 | 0.7768362 | 0.4338176 | 13.73083 | 5.266344 | 0 | 0.2623083 | 0 | 0 | 100 | 1 | 0 | 1.008878
45 | 45 | 62.31442 | 2.704901 | 0.1118568 | 0.8541794 | 0.7524914 | 5.084401 | 0 | 0.5389465 | 16.25991 | 11.14501 | 0 | 0.2338824 | 0 | 0 | 100 | 0 | 0 | 1.01688
46 | 46 | 55.97688 | 0 | 0.2534726 | 0 | 1.693197 | 4.856535 | 0 | 0.7806955 | 25.60073 | 10.19974 | 0.2027781 | 0.4359728 | 0 | 0 | 100 | 0 | 0 | 1.01389
47 | 47 | 52.99198 | 4.791281 | 0.2981699 | 0.8945096 | 0.6271849 | 3.146206 | 0 | 0.6683117 | 26.11557 | 9.490027 | 0.1028172 | 0.8739461 | 0 | 0 | 100 | 0 | 0 | 1.028172
48 | 48 | 53.77634 | 0.8066956 | 0.3226782 | 2.843602 | 1.552889 | 13.76424 | 1.038621 | 0 | 15.84148 | 7.371181 | 1.109206 | 0.2520924 | 1.320964 | 0 | 100 | 1 | 0 | 1.008369
49 | 49 | 30.1466 | 0 | 0 | 4.795812 | 1.539267 | 5.633508 | 2.86911 | 0.7329843 | 35.79058 | 6.387435 | 11.62304 | 0.4816754 | 0 | 0 | 100 | 1 | 0 | 1.04712
49未风化点 | 49 | 55.58836 | 0 | 0.3053746 | 2.117264 | 1.221498 | 6.61645 | 1.292752 | 0.4580619 | 23.43241 | 4.265065 | 4.397394 | 0.3053746 | 0 | 0 | 100 | 1 | 0 | 1.017915
50 | 50 | 19.94011 | 0 | 0 | 3.537762 | 0.5212377 | 2.07386 | 0.3659754 | 1.253188 | 48.79672 | 15.74803 | 7.031163 | 0.7319508 | 0 | 0 | 100 | 1 | 0 | 1.109016
50未风化点 | 50 | 46.4411 | 0 | 0 | 3.218486 | 0.5570456 | 4.291314 | 0 | 0.7220961 | 31.57623 | 6.41634 | 6.540128 | 0.2372602 | 0 | 0 | 100 | 1 | 0 | 1.031566
51部位1 | 51 | 25.81559 | 0 | 0 | 3.755376 | 1.248295 | 5.507186 | 1.248295 | 1.437113 | 42.21127 | 9.37795 | 8.496801 | 0.4091052 | 0.4930242 | 0 | 100 | 1 | 0 | 1.048988
51部位2 | 51 | 23.28244 | 0 | 0 | 5.594329 | 1.581243 | 2.737186 | 0.4580153 | 0.8178844 | 55.98691 | 0 | 9.541985 | 0 | 0 | 0 | 100 | 1 | 0 | 1.090513
52 | 52 | 27.35969 | 1.296769 | 0 | 2.41284 | 0.5846088 | 1.232993 | 0.2444728 | 0.7440476 | 50.40391 | 9.183673 | 6.069303 | 0.4676871 | 0 | 0 | 100 | 1 | 0 | 1.062925
53未风化点 | 53 | 64.79389 | 3.094148 | 0.1119593 | 0.7938931 | 1.160305 | 6.167939 | 0 | 0.5496183 | 13.90331 | 9.150127 | 0 | 0.2748092 | 0 | 0 | 100 | 1 | 0 | 1.017812
54 | 54 | 22.35377 | 0 | 0.3210595 | 3.200562 | 1.284238 | 4.16374 | 0 | 0.8327481 | 55.64362 | 7.063309 | 4.254038 | 0.8829136 | 0 | 0 | 100 | 1 | 0 | 1.003311
54严重风化点 | 54 | 17.65374 | 0 | 0 | 0 | 1.145274 | 3.765993 | 0 | 1.382584 | 60.31779 | 0 | 14.57903 | 1.155592 | 0 | 0 | 100 | 1 | 0 | 1.031779
55 | 55 | 50.8508 | 2.811787 | 0 | 1.172442 | 0 | 1.504462 | 0 | 0.8923013 | 34.15646 | 8.248599 | 0.3631459 | 0 | 0 | 0 | 100 | 0 | 0 | 1.03756
56 | 56 | 31.60234 | 0 | 0 | 1.311795 | 0 | 2.005637 | 0 | 0.8564614 | 44.72029 | 16.74978 | 2.753686 | 0 | 0 | 0 | 100 | 1 | 0 | 1.084128
57 | 57 | 27.49 | 0 | 0 | 1.416676 | 0 | 2.357521 | 0 | 1.254461 | 48.77257 | 18.70877 | 0 | 0 | 0 | 0 | 100 | 1 | 0 | 1.081432
58 | 58 | 30.77157 | 0 | 0.3442689 | 3.533819 | 0.799919 | 3.564196 | 0.8707979 | 3.169299 | 39.84407 | 7.756177 | 9.102876 | 0.2430134 | 0 | 0 | 100 | 1 | 0 | 1.012556