## pb_nw_date
文物采样点 | 二氧化硅(SiO2) | 氧化钠(Na2O) | 氧化钾(K2O) | 氧化钙(CaO) | 氧化镁(MgO) | 氧化铝(Al2O3) | 氧化铁(Fe2O3) | 氧化铜(CuO) | 氧化铅(PbO) | 氧化钡(BaO) | 五氧化二磷(P2O5) | 氧化锶(SrO) | 氧化锡(SnO2) | 二氧化硫(SO2)
02 | 36.28 | 0 | 1.05 | 2.34 | 2.421365 | 5.73 | 4.335243 | 0.26 | 7.644383 | 2.24586 | 4.253712 | 0.4919038 | 0 | 0.2718511
08 | 20.14 | 0 | 0 | 1.48 | 2.729733 | 1.34 | 4.831142 | 10.41 | 6.147905 | 7.298383 | 4.150006 | 0.6692595 | 0 | 1.496578
08严重风化点 | 4.61 | 0 | 0 | 3.19 | 2.686525 | 1.11 | 4.754672 | 3.14 | 6.430595 | 7.172496 | 5.052492 | 0.7854641 | 0 | 3.812748
20 | 37.36 | 0 | 0.71 | 0 | 2.417708 | 5.45 | 3.552821 | 4.78 | 3.57607 | 6.081348 | 4.331996 | 0.2061896 | 0 | 0.5773305
23未风化点 | 53.79 | 7.92 | 0 | 0.5 | 2.07237 | 1.42 | 3.973206 | 2.99 | 4.795434 | 5.086175 | 2.9415 | 0.6411082 | 0 | 0.2626252
24 | 31.94 | 0 | 0 | 0.47 | 2.704027 | 1.59 | 4.785648 | 8.46 | 6.157628 | 6.790953 | 3.498923 | 1.016637 | 0 | 0.6457011
26 | 19.79 | 0 | 0 | 1.44 | 2.729733 | 0.7 | 4.831142 | 10.57 | 6.226554 | 7.388959 | 3.997745 | 0.733598 | 0 | 1.26938
26严重风化点 | 3.72 | 0 | 0.4 | 3.01 | 2.731647 | 1.18 | 4.83453 | 3.6 | 6.264737 | 7.667448 | 4.794325 | 0.8530287 | 0 | 3.962308
28未风化点 | 68.08 | 0 | 0.26 | 1.34 | 2.311574 | 4.7 | 3.678813 | 0.33 | 4.877184 | 3.765811 | 3.433789 | 0.4217286 | 0.23 | 0.2685853
29未风化点 | 63.3 | 0.92 | 0.3 | 2.98 | 2.594332 | 14.34 | 3.914911 | 0.74 | 4.276238 | 3.240585 | 2.9942 | 0.5789469 | 0 | 0.2718238
30部位1 | 34.34 | 0 | 1.41 | 4.49 | 2.268654 | 4.35 | 4.395583 | 0 | 6.941659 | 4.824163 | 3.352226 | 0.6474474 | 0.4 | 0.2665713
30部位2 | 36.93 | 0 | 0 | 4.24 | 1.869085 | 3.86 | 4.676038 | 0 | 6.851697 | 4.858163 | 3.364856 | 0.7532741 | 0.44 | 0.2686125
31 | 65.91 | 0 | 0 | 1.6 | 2.236195 | 3.11 | 5.337338 | 0.44 | 4.798112 | 3.604508 | 3.702313 | 0.6216543 | 0 | 0.2678777
33 | 75.51 | 0 | 0.15 | 0.64 | 2.333337 | 2.35 | 4.115665 | 0.47 | 4.792589 | 3.680283 | 2.882528 | 0.1214147 | 0 | 0.2720416
41 | 18.46 | 0 | 0.44 | 4.96 | 2.925617 | 3.33 | 4.090431 | 0.19 | 7.143999 | 4.602089 | 4.929614 | 0.7255633 | 0 | 0.2550322
42未风化点1 | 51.26 | 5.74 | 0.15 | 0.79 | 2.35336 | 3.53 | 4.035377 | 2.67 | 5.392238 | 4.935892 | 2.894524 | 0.6637176 | 0 | 0.2667346
42未风化点2 | 51.33 | 5.68 | 0.35 | 0 | 2.390763 | 5.66 | 4.030848 | 2.72 | 5.198003 | 4.99345 | 2.984175 | 0.1189126 | 0 | 0.2664353
43部位1 | 12.41 | 0 | 0 | 5.24 | 2.15543 | 2.25 | 3.582658 | 5.35 | 8.253324 | 4.214696 | 3.240314 | 0.8429705 | 0 | 0.257672
43部位2 | 21.7 | 0 | 0 | 6.4 | 2.22796 | 3.41 | 3.945936 | 1.51 | 7.313506 | 3.370747 | 5.909202 | 0.7376877 | 0 | 0.2630878
44未风化点 | 60.74 | 3.06 | 0.2 | 2.14 | 2.111233 | 12.69 | 3.852181 | 0.43 | 4.438082 | 4.043842 | 3.021363 | 0.5863352 | 0 | 0.2697555
45 | 61.28 | 2.66 | 0.11 | 0.84 | 2.125118 | 5 | 4.048964 | 0.53 | 4.726388 | 5.020497 | 2.997587 | 0.5535552 | 0 | 0.2676327
46 | 55.21 | 0 | 0.25 | 0 | 2.651305 | 4.79 | 4.060904 | 0.77 | 5.757783 | 4.894364 | 2.692195 | 0.7298846 | 0 | 0.268422
47 | 51.54 | 4.66 | 0.29 | 0.87 | 1.995643 | 3.06 | 4.004497 | 0.65 | 5.727201 | 4.717858 | 2.844388 | 0.9871468 | 0 | 0.2646935
48 | 53.33 | 0.8 | 0.32 | 2.82 | 2.60396 | 13.65 | 4.068633 | 0 | 4.714219 | 4.453712 | 3.480229 | 0.5766101 | 1.31 | 0.2698916
49 | 28.79 | 0 | 0 | 4.58 | 2.488871 | 5.38 | 4.556968 | 0.7 | 6.436342 | 4.010122 | 5.60757 | 0.7255913 | 0 | 0.2599037
49未风化点 | 54.61 | 0 | 0.3 | 2.08 | 2.403238 | 6.5 | 3.89782 | 0.45 | 5.490525 | 3.658829 | 4.407915 | 0.6035248 | 0 | 0.2673606
51部位1 | 24.61 | 0 | 0 | 3.58 | 2.345915 | 5.25 | 3.744409 | 1.37 | 6.918199 | 4.522233 | 5.108131 | 0.6711592 | 0.47 | 0.259441
51部位2 | 21.35 | 0 | 0 | 5.13 | 2.4076 | 2.51 | 3.756738 | 0.75 | 7.56258 | 2.061722 | 5.080104 | 0.206854 | 0 | 0.2495619
53未风化点 | 63.66 | 3.04 | 0.11 | 0.78 | 2.385939 | 6.06 | 4.045259 | 0.54 | 4.422061 | 4.711967 | 2.994843 | 0.593076 | 0 | 0.2673878
54严重风化点 | 17.11 | 0 | 0 | 0 | 2.329567 | 3.65 | 4.233828 | 1.34 | 8.269407 | 2.179085 | 6.098877 | 1.110895 | 0 | 0.2637682

## hk_nw_date
文物采样点 | 二氧化硅(SiO2) | 氧化钠(Na2O) | 氧化钾(K2O) | 氧化钙(CaO) | 氧化镁(MgO) | 氧化铝(Al2O3) | 氧化铁(Fe2O3) | 氧化铜(CuO) | 氧化铅(PbO) | 氧化钡(BaO) | 五氧化二磷(P2O5) | 氧化锶(SrO) | 氧化锡(SnO2) | 二氧化硫(SO2)
01 | 69.33 | 0 | 9.99 | 6.32 | 2.222439 | 3.93 | 3.861598 | 3.87 | 0.9832287 | 1.979215 | 2.847663 | 0.2276458 | 0 | 0.03181964
03部位1 | 87.05 | 0 | 5.19 | 2.01 | 2.129977 | 4.06 | 4.117311 | 0.78 | 1.082654 | 2.248333 | 3.227889 | 0.1214633 | 0 | 0.2721504
04 | 65.88 | 0 | 9.67 | 7.12 | 1.877545 | 6.44 | 3.449624 | 2.18 | 0.9676155 | 1.947786 | 2.955415 | 0.2240309 | 0 | 0.1710091
05 | 61.58 | 0 | 10.95 | 7.35 | 2.080225 | 7.5 | 4.02546 | 3.27 | 0.9721484 | 1.956911 | 2.792813 | 0.2687326 | 0 | 0.3059007
07 | 92.63 | 0 | 0 | 1.07 | 2.123587 | 1.98 | 3.976885 | 3.24 | 1.199634 | 2.241588 | 3.180594 | 0.1210989 | 0 | 0.271334
09 | 95.02 | 0 | 0.59 | 0.62 | 2.125078 | 1.32 | 3.837844 | 1.55 | 1.200476 | 2.243162 | 2.914316 | 0.1211839 | 0 | 0.2715245
10 | 96.77 | 0 | 0.92 | 0.21 | 2.12593 | 0.81 | 3.900972 | 0.84 | 1.200958 | 2.244062 | 3.042395 | 0.1212325 | 0 | 0.2716333
12 | 94.29 | 0 | 1.01 | 0.72 | 2.120818 | 1.46 | 3.861193 | 1.65 | 1.19807 | 2.238666 | 2.836595 | 0.120941 | 0 | 0.2709802
13 | 59.01 | 2.86 | 12.53 | 8.7 | 2.113601 | 6.16 | 4.705987 | 4.73 | 1.435906 | 2.206514 | 3.262881 | 0.2213811 | 0 | 0.2670884
14 | 62.47 | 3.38 | 12.28 | 8.23 | 2.041358 | 9.23 | 4.022076 | 0.47 | 1.866324 | 2.22585 | 3.288325 | 0.2233211 | 0 | 0.2694289
16 | 65.18 | 2.1 | 14.52 | 8.27 | 1.87916 | 6.18 | 4.053026 | 1.07 | 1.351679 | 2.212585 | 3.367969 | 0.2179559 | 0 | 0.2678232
18 | 79.46 | 0 | 9.42 | 0 | 2.562568 | 3.05 | 4.004085 | 0 | 1.170155 | 2.186504 | 3.552067 | 0.3366804 | 2.36 | 0.2646663
22 | 92.35 | 0 | 0.74 | 1.66 | 2.064054 | 3.5 | 3.813491 | 0.55 | 1.203244 | 2.248333 | 2.704963 | 0.1214633 | 0 | 0.2721504
27 | 92.72 | 0 | 0 | 0.94 | 1.943937 | 2.51 | 3.914485 | 1.54 | 1.188925 | 2.221578 | 2.904851 | 0.1200179 | 0 | 0.2689118

## pb_mean
| 二氧化硅(SiO2) | 氧化钠(Na2O) | 氧化钾(K2O) | 氧化钙(CaO) | 氧化镁(MgO) | 氧化铝(Al2O3) | 氧化铁(Fe2O3) | 氧化铜(CuO) | 氧化铅(PbO) | 氧化钡(BaO) | 五氧化二磷(P2O5) | 氧化锶(SrO) | 氧化锡(SnO2) | 二氧化硫(SO2)
1 | 38.29649 | 0.5348652 | 0.0909543 | 1.775844 | 0.26783 | 2.266608 | 0.363782 | 1.408726 | 41.59734 | 9.685705 | 3.212157 | 0.3070326 | 0 | 0.1926701
2 | 28.77597 | 0 | 0.2968704 | 4.084818 | 1.29728 | 4.345993 | 1.529219 | 1.136754 | 45.46227 | 5.682651 | 6.806676 | 0.4590275 | 0.1224719 | 0
3 | 60.49745 | 2.713149 | 0.1941798 | 1.1905 | 1.017576 | 6.254364 | 0.5926988 | 1.043451 | 18.04587 | 7.681583 | 0.364355 | 0.2852896 | 0.1195398 | 0
4 | 20.49636 | 0 | 0.2005862 | 1.610176 | 0 | 2.021222 | 0.2846586 | 6.963417 | 26.88142 | 30.56941 | 4.519931 | 0.4836607 | 0 | 5.96917

## hk_mean
| 二氧化硅(SiO2) | 氧化钠(Na2O) | 氧化钾(K2O) | 氧化钙(CaO) | 氧化镁(MgO) | 氧化铝(Al2O3) | 氧化铁(Fe2O3) | 氧化铜(CuO) | 氧化铅(PbO) | 氧化钡(BaO) | 五氧化二磷(P2O5) | 氧化锶(SrO) | 氧化锡(SnO2) | 二氧化硫(SO2)
1 | 67.28536 | 0 | 6.932678 | 4.047684 | 1.528205 | 8.321242 | 3.279262 | 3.304979 | 0.7493211 | 1.81711 | 2.650726 | 0.0834355 | 0 | 0
2 | 63.15417 | 2.820758 | 13.3087 | 8.527212 | 0.3983561 | 7.293276 | 1.288807 | 2.127227 | 0.5827136 | 0 | 0.4852286 | 0.01354876 | 0 | 0
3 | 91.84285 | 0 | 2.267981 | 0.9061848 | 0.344971 | 2.352915 | 0.1994257 | 1.273824 | 0.03125 | 0 | 0.4682604 | 0.008997429 | 0.3033419 | 0
4 | 67.80552 | 0 | 10.54907 | 7.167524 | 1.449765 | 6.167195 | 2.213947 | 3.207474 | 0 | 0 | 0.9983476 | 0.02072324 | 0 | 0.4204371